## 指标中汇总
人造板及其制品甲醛释放量/TVOC指标值
方法 | 依据标准 | 指标值判定 | 备注
气候箱法 | GB 18580-2017 | E1 ≤ 0.124 mg/m3
| GB/T 39600-2021 | ENF ≤ 0.025 mg/m3 E0 ≤ 0.050 mg/m3 E1 ≤ 0.124 mg/m3
| ASTM D6007-14 ASTM E1333-14 | 胶合板 ≤ 0.05 ppm 刨花板 ≤ 0.09 ppm 中密度纤维板 ≤ 0.11 ppm 薄型中密度纤维板 (h≤8mm) ≤ 0.13 ppm
穿孔萃取法 | T/CNFPIA 1001-2019 | E0 ≤ 4 mg/100g
| EN 120:1993 | E1 ≤ 8 mg/100g
| 作废标准 GB 18580-2001 | E1 ≤ 9 mg/100g； E2 ≤ 30 mg/100g
干燥器法 | T/CNFPIA 1001-2019 | E0 ≤ 0.4 mg/L
| JIS A1460-2018 | F ☆ ☆ ☆ ☆ Mean: 0.3 Max: 0.4
F ☆ ☆ ☆ Mean: 0.5 Max: 0.7
F ☆ ☆ Mean:1.5 Max: 2.1
F ☆ Mean:5.0 Max: 7.0
| 作废标准 GB 18580-2001 | E1 ≤ 1.5 mg/100g E2 ≤ 5.0 mg/100g
气体分析法 | EN ISO12460-3: 2020 （替代EN 717-2） | E1 ≤ 3.5 mg/m2·h（所有产品） 或 ≤ 5mg/m2·h （非饰面生产三天内测定）
E2 >3.5~≤ 8 mg/m2·h（所有产品） 或 >5~≤ 12 mg/m2·h （非饰面生产三天内测定）
气相色谱法 | HJ 571-2010 | Ⅰ类民用建筑 TVOC ≤ 0.45 HCHO≤ 0.7 mg/m3 Ⅱ类民用建筑 TVOC ≤ 0.50 HCHO≤ 0.8 mg/m3
GB/T 50325-2020
GB/T 18883-2006